## Sheet1
Expt. No. 13(a)(b)( c )
JAW CRUSHER, ROLL CRUSHER AND BALL MILL
1. JAW CRUSHER
Observations Table:-
Feed weight = 5kg (Stone)
| Power intial = 133.4 kwh |  | Initial Feed Diameter (mm) | 60
Power final = 133.5 kwh
Time = 3 min
S.No | Sieve No. | Size(mm) | Weight obtained (g) | x_i | Mesh Size (mm) | Weight Retained (g) | Cumulative | Differential | Mesh Size | Dp_i | x_i | x_i/Dp_i(1/m) | xi*Dp_i(m) | xi/(Dpi_^3)(m^3) | Ds (mm) | 9.084326359 | Kicks Law Constant | 0.03775588024
[9 empty] | 0 | 3.15 | 0.1924 | 61.07936508 | 0.00060606 | 6155642.739 | Dw (mm) | 14.65783 | Rittingers Law Constant | 0.0002141028656
1 | 1 | 20 | 2067 | 0.4134 | 20 | 2067 | 0.5866 | 0.4134 | 6.3 | 9.4 | 0.0908 | 9.659574468 | 0.00085352 | 109320.6708 | Dv (mm) | 5.389641662 | Work Index | 0.009868483629
2 | 2 | 12.5 | 1517 | 0.3034 | 12.5 | 1517 | 0.2832 | 0.3034 | 12.5 | 16.25 | 0.3034 | 18.67076923 | 0.00493025 | 70705.87164 | Nw | 1201
3 | 3 | 6.3 | 454 | 0.0908 | 6.3 | 454 | 0.1924 | 0.0908 | 20 | 20 | 0.4134 | 20.67 | 0.008268 | 51675 | Aw (m^2/Kg) | 0.3547144214
4 | 4 | Pan | 962 | 0.1924 | 0 | 962 | 0 | 0.1924 |  | Sum | 1 | 110.0797088 | 0.01465783 | 6387344.282
5000
2. ROLL CRUSHER
Observations Table:-
Feed for Roll Crusher = 0.454 kg
S.No | Sieve BSS No. | Size (mm) | Weight obtained (kg) |  | Mesh Size (mm) | Weight retained (kg) | Cumulative | Differential
|  |  |  | x_i |  |  |  |  | Mesh Size | Dp_i | x_i | x_i/Dp_i | x_i*Dpi | xi/(Dpi_^3)
1 | 5 | 3.35 |  | 0 |  |  |  | 0 | 0 | 0.5 | 0.8193832599 | 1638.76652 | 0.00040969163 | 6555066079 | Ds (mm) | 0.5714272401 | Kicks Law Constant | 0.07962794161
2 | 7 | 2.4 |  | 0 |  |  |  | 0 | 1 | 1.1 | 0.02202643172 | 20.02402883 | 2.422907489e-05 | 16548784.16 | Dw (mm) | 0.7198237885 | Rittingers Law Constant | 0.0001343137046
3 | 8 | 2 | 26 | 0.05726872247 | 2 | 26 | 0.9427312775 | 0.05726872247 | 1.2 | 1.3 | 0.03083700441 | 23.72077262 | 4.008810573e-05 | 14035960.13 | Dv (mm) | 0.53296762 | Work Index | 0.02222630057
4 | 12 | 1.4 | 32 | 0.0704845815 | 1.4 | 32 | 0.872246696 | 0.0704845815 | 1.4 | 1.7 | 0.0704845815 | 41.46151853 | 0.0001198237885 | 14346546.2 | Nw | 1241612
5 | 14 | 1.2 | 14 | 0.03083700441 | 1.2 | 14 | 0.8414096916 | 0.03083700441 | 2 | 2.2 | 0.05726872247 | 26.03123748 | 0.0001259911894 | 5378354.852 | Aw (m^2/Kg) | 5.639110883
6 | 16 | 1 | 10 | 0.02202643172 | 1 | 10 | 0.8193832599 | 0.02202643172 | 2.4 | 2.875 | 0 | 0 | 0 | 0
7 | PAN | 0 | 372 | 0.8193832599 | 0 | 911 | 0 | 0.8193832599 | 3.35 | 3.35 | 0 | 0 | 0 | 0
|  | SUM | 454 | 1 | [5 empty] | Sum | 1 | 1750.004077 | 0.0007198237885 | 6605375725
3. BALL MILL
Observations Table:-
Feed for Ball Mill = 28 g
S.No | Sieve BSS No. | Size (mm) | Weight obtained (g) |  | Mesh Size | Weight Retained (g) | Cumulative | Differential
|  |  |  | x_i |  |  |  |  | Mesh Size | Dp_i | x_i | x_i/Dp_i | x_i*Dp_i | xi/(Dp_i^3) | Ds (mm) | 0.10370144 | Kicks Law Constant | 2.092689728
1 | 85 | 0.18 | 18 | 0.6428571429 | 0.18 | 18 | 0.3571428571 | 0.6428571429 | 0 | 0.0315 | 0.1428571429 | 4535.147392 | 4.5e-06 | 4570569304399 | Dw (mm) | 0.1513928571 | Rittingers Law Constant | 0.0004524768542
2 | 100 | 0.15 | 4 | 0.1428571429 | 0.15 | 4 | 0.2142857143 | 0.1428571429 | 0.063 | 0.1065 | 0.07142857143 | 670.6908115 | 7.607142857e-06 | 59132077986 | Dv (mm) | 0.05939838563 | Work Index | 0.2003836714
3 | 240 | 0.063 | 2 | 0.07142857143 | 0.063 | 2 | 0.1428571429 | 0.07142857143 | 0.15 | 0.165 | 0.1428571429 | 865.8008658 | 2.357142857e-05 | 31801684694 | Nw | 896942169.9
4 | PAN | 0 | 4 | 0.1428571429 | 0 | 969 | 0 | 0.1428571429 | 0.18 | 0.18 | 0.6428571429 | 3571.428571 | 0.0001157142857 | 110229276896 | Aw (m^2/Kg) | 31.0732577
|  | SUM | 28 | [6 empty] | SUM | 1 | 9643.067641 | 0.0001513928571 | 4771732343975